## Dados
250326ab | [6 empty] | Normalização: | 1
Elemento | Z | Energia (keV) | Área (CPS) | Erro (CPS) | Erro (%) | Área Normalizada (CPS) | Erro Normalizado (CPS)
P | 15 | 2.013 | 385 | 61 | 15.84 | 385 | 61
S | 16 | 2.307 | 1777 | 74 | 4.16 | 1777 | 74
Cl | 17 | 2.622 | 5871 | 99 | 1.69 | 5871 | 99
Ar | 18 | 2.957 | 7500 | 111 | 1.48 | 7500 | 111
K | 19 | 3.313 | 115439 | 341 | 0.3 | 115439 | 341
Ca | 20 | 3.691 | 301170 | 524 | 0.17 | 301170 | 524
Ti | 22 | 4.509 | 1093 | 78 | 7.14 | 1093 | 78
Cr | 24 | 5.412 | 327 | 92 | 28.13 | 327 | 92
Mn | 25 | 5.895 | 8660 | 141 | 1.63 | 8660 | 141
Fe | 26 | 6.399 | 18512 | 179 | 0.97 | 18512 | 179
Ni | 28 | 7.472 | 1571 | 224 | 14.26 | 1571 | 224
Cu | 29 | 8.041 | 1007 | 233 | 23.14 | 1007 | 233
Zn | 30 | 8.631 | 3596 | 252 | 7.01 | 3596 | 252
Ga | 31 | 9.243 | 4824 | 278 | 5.76 | 4824 | 278
As | 33 | 10.532 | 931 | 291 | 31.26 | 931 | 291
Se | 34 | 11.208 | 4615 | 328 | 7.11 | 4615 | 328
Br | 35 | 11.908 | 32251 | 307 | 0.95 | 32251 | 307
Sr | 38 | 14.142 | 1203 | 219 | 18.2 | 1203 | 219
Pt | 78 | 9.434 | 34320 | 330 | 0.96 | 34320 | 330
Au | 79 | 9.707 | 46002 | 325 | 0.71 | 46002 | 325
Pb | 82 | 10.542 | 919 | 280 | 30.47 | 919 | 280
250326ac | [6 empty] | Normalização: | 0.96
Elemento | Z | Energia (keV) | Área (CPS) | Erro (CPS) | Erro (%) | Área Normalizada (CPS) | Erro Normalizado (CPS)
P | 15 | 2.013 | 273 | 42 | 15.38 | 262 | 40
S | 16 | 2.307 | 853 | 56 | 6.57 | 818 | 54
Cl | 17 | 2.622 | 5083 | 85 | 1.67 | 4874 | 82
Ar | 18 | 2.957 | 7821 | 105 | 1.34 | 7500 | 101
K | 19 | 3.313 | 99697 | 306 | 0.31 | 95605 | 293
Ca | 20 | 3.691 | 19474 | 167 | 0.86 | 18675 | 160
Ti | 22 | 4.509 | 5550 | 108 | 1.95 | 5322 | 104
Cr | 24 | 5.412 | 1092 | 107 | 9.8 | 1047 | 103
Mn | 25 | 5.895 | 3336 | 130 | 3.9 | 3199 | 125
Fe | 26 | 6.399 | 104259 | 336 | 0.32 | 99980 | 322
Ni | 28 | 7.472 | 1528 | 231 | 15.12 | 1465 | 222
Cu | 29 | 8.041 | 1375 | 237 | 17.24 | 1319 | 227
Zn | 30 | 8.631 | 5610 | 251 | 4.47 | 5380 | 241
Ga | 31 | 9.243 | 5630 | 272 | 4.83 | 5399 | 261
As | 33 | 10.532 | 982 | 271 | 27.6 | 942 | 260
Se | 34 | 11.208 | 3398 | 307 | 9.03 | 3259 | 294
Pt | 78 | 9.434 | 33815 | 319 | 0.94 | 32427 | 306
Au | 79 | 9.707 | 35979 | 302 | 0.84 | 34502 | 290
Pb | 82 | 10.542 | 650 | 256 | 39.38 | 623 | 245
250326ad | [6 empty] | Normalização: | 1.04
Elemento | Z | Energia (keV) | Área (CPS) | Erro (CPS) | Erro (%) | Área Normalizada (CPS) | Erro Normalizado (CPS)
P | 15 | 2.013 | 376 | 48 | 12.77 | 391 | 50
S | 16 | 2.307 | 611 | 60 | 9.82 | 635 | 62
Cl | 17 | 2.622 | 14184 | 127 | 0.9 | 14748 | 132
Ar | 18 | 2.957 | 7213 | 106 | 1.47 | 7500 | 110
K | 19 | 3.313 | 149852 | 371 | 0.25 | 155815 | 386
Ca | 20 | 3.691 | 20224 | 174 | 0.86 | 21029 | 181
Ti | 22 | 4.509 | 1465 | 82 | 5.6 | 1523 | 85
Cr | 24 | 5.412 | 993 | 100 | 10.07 | 1033 | 104
Mn | 25 | 5.895 | 6370 | 133 | 2.09 | 6623 | 138
Fe | 26 | 6.399 | 182052 | 424 | 0.23 | 189296 | 441
Ni | 28 | 7.472 | 1269 | 209 | 16.47 | 1319 | 217
Cu | 29 | 8.041 | 1400 | 224 | 16 | 1456 | 233
Zn | 30 | 8.631 | 4878 | 237 | 4.86 | 5072 | 246
Ga | 31 | 9.243 | 5109 | 248 | 4.85 | 5312 | 258
As | 33 | 10.532 | 1706 | 229 | 13.42 | 1774 | 238
Se | 34 | 11.208 | 4238 | 280 | 6.61 | 4407 | 291
Pt | 78 | 9.434 | 29139 | 291 | 1 | 30298 | 303
Au | 79 | 9.707 | 34348 | 281 | 0.82 | 35715 | 292
250326ae | [6 empty] | Normalização: | 1.16
Elemento | Z | Energia (keV) | Área (CPS) | Erro (CPS) | Erro (%) | Área Normalizada (CPS) | Erro Normalizado (CPS)
P | 15 | 2.013 | 247 | 34 | 13.77 | 286 | 39
S | 16 | 2.307 | 601 | 46 | 7.65 | 696 | 53
Cl | 17 | 2.622 | 2050 | 60 | 2.93 | 2373 | 69
Ar | 18 | 2.957 | 6478 | 94 | 1.45 | 7500 | 109
K | 19 | 3.313 | 51066 | 224 | 0.44 | 59122 | 259
Ca | 20 | 3.691 | 11048 | 134 | 1.21 | 12791 | 155
Ti | 22 | 4.509 | 1269 | 91 | 7.17 | 1469 | 105
Cr | 24 | 5.412 | 883 | 113 | 12.8 | 1022 | 131
Mn | 25 | 5.895 | 3153 | 134 | 4.25 | 3650 | 155
Fe | 26 | 6.399 | 46451 | 252 | 0.54 | 53779 | 292
Ni | 28 | 7.472 | 1781 | 250 | 14.04 | 2062 | 289
Cu | 29 | 8.041 | 1023 | 255 | 24.93 | 1184 | 295
Zn | 30 | 8.631 | 4248 | 267 | 6.29 | 4918 | 309
Ga | 31 | 9.243 | 5586 | 300 | 5.37 | 6467 | 347
As | 33 | 10.532 | 1332 | 292 | 21.92 | 1542 | 338
Se | 34 | 11.208 | 2826 | 337 | 11.92 | 3272 | 390
Pt | 78 | 9.434 | 39211 | 353 | 0.9 | 45397 | 409
Au | 79 | 9.707 | 37115 | 326 | 0.88 | 42970 | 377
Pb | 82 | 10.542 | 896 | 280 | 31.25 | 1037 | 324
250326af | [6 empty] | Normalização: | 0.97
Elemento | Z | Energia (keV) | Área (CPS) | Erro (CPS) | Erro (%) | Área Normalizada (CPS) | Erro Normalizado (CPS)
P | 15 | 2.013 | 272 | 37 | 13.6 | 263 | 36
S | 16 | 2.307 | 518 | 48 | 9.27 | 500 | 46
Cl | 17 | 2.622 | 2729 | 66 | 2.42 | 2636 | 64
Ar | 18 | 2.957 | 7765 | 101 | 1.3 | 7500 | 98
K | 19 | 3.313 | 65149 | 250 | 0.38 | 62926 | 241
Ca | 20 | 3.691 | 12152 | 139 | 1.14 | 11737 | 134
Ti | 22 | 4.509 | 830 | 81 | 9.76 | 802 | 78
Cr | 24 | 5.412 | 684 | 97 | 14.18 | 661 | 94
Mn | 25 | 5.895 | 3308 | 117 | 3.54 | 3195 | 113
Fe | 26 | 6.399 | 108207 | 335 | 0.31 | 104514 | 324
Ni | 28 | 7.472 | 776 | 189 | 24.36 | 750 | 183
Cu | 29 | 8.041 | 595 | 198 | 33.28 | 575 | 191
Zn | 30 | 8.631 | 3265 | 207 | 6.34 | 3154 | 200
Ga | 31 | 9.243 | 4524 | 225 | 4.97 | 4370 | 217
Se | 34 | 11.208 | 1749 | 243 | 13.89 | 1689 | 235
Pt | 78 | 9.434 | 22719 | 260 | 1.14 | 21944 | 251
Au | 79 | 9.707 | 21785 | 242 | 1.11 | 21042 | 234
Pb | 82 | 10.542 | 958 | 189 | 19.73 | 925 | 183
250326ag | [6 empty] | Normalização: | 1.18
Elemento | Z | Energia (keV) | Área (CPS) | Erro (CPS) | Erro (%) | Área Normalizada (CPS) | Erro Normalizado (CPS)
P | 15 | 2.013 | 275 | 34 | 12.36 | 324 | 40
S | 16 | 2.307 | 334 | 42 | 12.57 | 393 | 49
Cl | 17 | 2.622 | 1551 | 55 | 3.55 | 1826 | 65
Ar | 18 | 2.957 | 6371 | 93 | 1.46 | 7500 | 109
K | 19 | 3.313 | 43556 | 208 | 0.48 | 51275 | 245
Ca | 20 | 3.691 | 8683 | 123 | 1.42 | 10222 | 145
Ti | 22 | 4.509 | 1252 | 91 | 7.27 | 1474 | 107
Cr | 24 | 5.412 | 1093 | 111 | 10.16 | 1287 | 131
Mn | 25 | 5.895 | 4430 | 139 | 3.14 | 5215 | 164
Fe | 26 | 6.399 | 71372 | 293 | 0.41 | 84020 | 345
Ni | 28 | 7.472 | 1797 | 246 | 13.69 | 2115 | 290
Cu | 29 | 8.041 | 1371 | 261 | 19.04 | 1614 | 307
Zn | 30 | 8.631 | 3416 | 271 | 7.93 | 4021 | 319
Ga | 31 | 9.243 | 6097 | 306 | 5.02 | 7177 | 360
As | 33 | 10.532 | 1247 | 294 | 23.58 | 1468 | 346
Se | 34 | 11.208 | 3950 | 346 | 8.76 | 4650 | 407
Pt | 78 | 9.434 | 41088 | 360 | 0.88 | 48369 | 424
Au | 79 | 9.707 | 38674 | 333 | 0.86 | 45527 | 392
Pb | 82 | 10.542 | 793 | 283 | 35.69 | 934 | 333
250326ah | [6 empty] | Normalização: | 0.93
Elemento | Z | Energia (keV) | Área (CPS) | Erro (CPS) | Erro (%) | Área Normalizada (CPS) | Erro Normalizado (CPS)
P | 15 | 2.013 | 378 | 37 | 9.79 | 351 | 34
S | 16 | 2.307 | 389 | 45 | 11.57 | 361 | 42
Cl | 17 | 2.622 | 3940 | 74 | 1.88 | 3654 | 69
Ar | 18 | 2.957 | 8088 | 103 | 1.27 | 7500 | 96
K | 19 | 3.313 | 47738 | 219 | 0.46 | 44267 | 203
Ca | 20 | 3.691 | 14798 | 147 | 0.99 | 13722 | 136
Ti | 22 | 4.509 | 927 | 88 | 9.49 | 860 | 82
Cr | 24 | 5.412 | 669 | 106 | 15.84 | 620 | 98
Mn | 25 | 5.895 | 4784 | 132 | 2.76 | 4436 | 122
Fe | 26 | 6.399 | 37268 | 227 | 0.61 | 34559 | 210
Ni | 28 | 7.472 | 1273 | 212 | 16.65 | 1180 | 197
Cu | 29 | 8.041 | 856 | 222 | 25.93 | 794 | 206
Zn | 30 | 8.631 | 2004 | 227 | 11.33 | 1858 | 210
Ga | 31 | 9.243 | 4258 | 256 | 6.01 | 3948 | 237
Se | 34 | 11.208 | 1281 | 279 | 21.78 | 1188 | 259
Pt | 78 | 9.434 | 27115 | 297 | 1.1 | 25144 | 275
Au | 79 | 9.707 | 25848 | 275 | 1.06 | 23969 | 255
Pb | 82 | 10.542 | 944 | 219 | 23.2 | 875 | 203
250326ai | [6 empty] | Normalização: | 0.83
Elemento | Z | Energia (keV) | Área (CPS) | Erro (CPS) | Erro (%) | Área Normalizada (CPS) | Erro Normalizado (CPS)
P | 15 | 2.013 | 398 | 37 | 9.3 | 332 | 31
S | 16 | 2.307 | 358 | 46 | 12.85 | 299 | 38
Cl | 17 | 2.622 | 4130 | 76 | 1.84 | 3445 | 63
Ar | 18 | 2.957 | 8990 | 107 | 1.19 | 7500 | 89
K | 19 | 3.313 | 49816 | 222 | 0.45 | 41560 | 185
Ca | 20 | 3.691 | 12740 | 139 | 1.09 | 10628 | 116
Ti | 22 | 4.509 | 1388 | 85 | 6.12 | 1158 | 71
Cr | 24 | 5.412 | 827 | 99 | 11.97 | 690 | 83
Mn | 25 | 5.895 | 2227 | 116 | 5.21 | 1858 | 97
Fe | 26 | 6.399 | 57532 | 259 | 0.45 | 47997 | 216
Ni | 28 | 7.472 | 959 | 198 | 20.65 | 800 | 165
Cu | 29 | 8.041 | 556 | 199 | 35.79 | 464 | 166
Zn | 30 | 8.631 | 1566 | 209 | 13.35 | 1306 | 174
Ga | 31 | 9.243 | 4472 | 228 | 5.1 | 3731 | 190
As | 33 | 10.532 | 662 | 219 | 33.08 | 552 | 183
Se | 34 | 11.208 | 1792 | 250 | 13.95 | 1495 | 209
Pt | 78 | 9.434 | 23141 | 264 | 1.14 | 19306 | 220
Au | 79 | 9.707 | 21814 | 246 | 1.13 | 18199 | 205
Pb | 82 | 10.542 | 572 | 211 | 36.89 | 477 | 176
250326aj | [6 empty] | Normalização: | 0.76
Elemento | Z | Energia (keV) | Área (CPS) | Erro (CPS) | Erro (%) | Área Normalizada (CPS) | Erro Normalizado (CPS)
P | 15 | 2.013 | 531 | 44 | 8.29 | 405 | 34
S | 16 | 2.307 | 531 | 53 | 9.98 | 405 | 40
Cl | 17 | 2.622 | 6891 | 95 | 1.38 | 5255 | 72
Ar | 18 | 2.957 | 9834 | 114 | 1.16 | 7500 | 87
K | 19 | 3.313 | 86503 | 287 | 0.33 | 65972 | 219
Ca | 20 | 3.691 | 17373 | 160 | 0.92 | 13250 | 122
Ti | 22 | 4.509 | 994 | 83 | 8.35 | 758 | 63
Cr | 24 | 5.412 | 862 | 96 | 11.14 | 657 | 73
Mn | 25 | 5.895 | 2572 | 113 | 4.39 | 1962 | 86
Fe | 26 | 6.399 | 50778 | 244 | 0.48 | 38726 | 186
Ni | 28 | 7.472 | 975 | 189 | 19.38 | 744 | 144
Cu | 29 | 8.041 | 658 | 190 | 28.88 | 502 | 145
Zn | 30 | 8.631 | 2038 | 200 | 9.81 | 1554 | 153
Ga | 31 | 9.243 | 4208 | 215 | 5.11 | 3209 | 164
As | 33 | 10.532 | 549 | 208 | 37.89 | 419 | 159
Se | 34 | 11.208 | 1126 | 235 | 20.87 | 859 | 179
Pt | 78 | 9.434 | 20398 | 249 | 1.22 | 15557 | 190
Au | 79 | 9.707 | 20330 | 231 | 1.14 | 15505 | 176
Pb | 82 | 10.542 | 596 | 199 | 33.39 | 455 | 152
250326ak | [6 empty] | Normalização: | 0.75
Elemento | Z | Energia (keV) | Área (CPS) | Erro (CPS) | Erro (%) | Área Normalizada (CPS) | Erro Normalizado (CPS)
P | 15 | 2.013 | 358 | 40 | 11.17 | 268 | 30
S | 16 | 2.307 | 347 | 48 | 13.83 | 260 | 36
Cl | 17 | 2.622 | 5170 | 84 | 1.62 | 3873 | 63
Ar | 18 | 2.957 | 10011 | 112 | 1.12 | 7500 | 84
K | 19 | 3.313 | 68615 | 257 | 0.37 | 51405 | 193
Ca | 20 | 3.691 | 14117 | 146 | 1.03 | 10576 | 109
Ti | 22 | 4.509 | 1213 | 80 | 6.6 | 909 | 60
Cr | 24 | 5.412 | 709 | 91 | 12.83 | 531 | 68
Mn | 25 | 5.895 | 2228 | 106 | 4.76 | 1669 | 79
Fe | 26 | 6.399 | 61628 | 261 | 0.42 | 46170 | 196
Ni | 28 | 7.472 | 640 | 180 | 28.12 | 479 | 135
Cu | 29 | 8.041 | 533 | 181 | 33.96 | 399 | 136
Zn | 30 | 8.631 | 1313 | 183 | 13.94 | 984 | 137
Ga | 31 | 9.243 | 3625 | 204 | 5.63 | 2716 | 153
Se | 34 | 11.208 | 984 | 218 | 22.15 | 737 | 163
Pt | 78 | 9.434 | 18108 | 234 | 1.29 | 13566 | 175
Au | 79 | 9.707 | 17730 | 219 | 1.24 | 13283 | 164
Pb | 82 | 10.542 | 809 | 171 | 21.14 | 606 | 128
250326al | [6 empty] | Normalização: | 1.1
Elemento | Z | Energia (keV) | Área (CPS) | Erro (CPS) | Erro (%) | Área Normalizada (CPS) | Erro Normalizado (CPS)
P | 15 | 2.013 | 336 | 34 | 10.12 | 371 | 38
S | 16 | 2.307 | 292 | 42 | 14.38 | 323 | 46
Cl | 17 | 2.622 | 2435 | 63 | 2.59 | 2690 | 70
Ar | 18 | 2.957 | 6790 | 96 | 1.41 | 7500 | 106
K | 19 | 3.313 | 42003 | 206 | 0.49 | 46395 | 228
Ca | 20 | 3.691 | 11763 | 135 | 1.15 | 12993 | 149
Ti | 22 | 4.509 | 618 | 86 | 13.92 | 683 | 95
Cr | 24 | 5.412 | 805 | 109 | 13.54 | 889 | 120
Mn | 25 | 5.895 | 2369 | 125 | 5.28 | 2617 | 138
Fe | 26 | 6.399 | 45225 | 245 | 0.54 | 49954 | 271
Ni | 28 | 7.472 | 1485 | 225 | 15.15 | 1640 | 249
Cu | 29 | 8.041 | 634 | 235 | 37.07 | 700 | 260
Zn | 30 | 8.631 | 1667 | 240 | 14.4 | 1841 | 265
Ga | 31 | 9.243 | 5176 | 274 | 5.29 | 5717 | 303
As | 33 | 10.532 | 867 | 265 | 30.57 | 958 | 293
Se | 34 | 11.208 | 2036 | 305 | 14.98 | 2249 | 337
Pt | 78 | 9.434 | 33072 | 322 | 0.97 | 36530 | 356
Au | 79 | 9.707 | 29819 | 295 | 0.99 | 32937 | 326
Pb | 82 | 10.542 | 769 | 255 | 33.16 | 849 | 282

## Concentrações
Amostra | P | S | Cl | K | Ca | Cr | Mn | Fe | Ni | Cu | Zn | As | Se | Br | Sr
250326ab | 2161 | 9600 | 6600 | 26.8 | 50.5 | 2.0 | 246 | 368 | 1.6 | 5.0 | 31 | 0.11 | 0.054 | 1300 | 85
250326ac | 1469 | 4419 | 5480 | 22.2 | 3.13 | 6.0 | 91 | 1985 | 1.5 | 6.0 | 46 | 0.11 | 0.038
250326ad | 2194 | 3432 | 16580 | 36.1 | 3.52 | 6.0 | 188 | 3758 | 1.33 | 7.0 | 44 | 0.21 | 0.052
250326ae | 1605 | 3759 | 2668 | 13.70 | 2.14 | 6.0 | 104 | 1068 | 2.1 | 6.0 | 42 | 0.19 | 0.038
250326af | 1475 | 2703 | 2963 | 14.59 | 1.97 | 4.0 | 91 | 2075 | 0.76 | 3.0 | 27 |  | 0.020
250326ag | 1817 | 2124 | 2053 | 11.89 | 1.71 | 8.0 | 148 | 1668 | 2.1 | 8.0 | 35 | 0.18 | 0.055
250326ah | 1967 | 1949 | 4107 | 10.26 | 2.30 | 4.0 | 126 | 686 | 1.19 | 4.0 | 16.0 |  | 0.014
250326ai | 1864 | 1613 | 3873 | 9.63 | 1.780 | 4.0 | 53 | 953 | 0.81 | 2.2 | 11.0 | 0.07 | 0.0180
250326aj | 2273 | 2188 | 5908 | 15.29 | 2.22 | 4.0 | 56 | 769 | 0.75 | 2.3 | 13.0 | 0.051 | 0.0100
250326ak | 1505 | 1404 | 4354 | 11.92 | 1.772 | 3.2 | 47 | 917 | 0.48 | 1.9 | 8.0 |  | 0.0090
250326al | 2083 | 1742 | 3024 | 10.76 | 2.18 | 5.0 | 74 | 992 | 1.6 | 3.0 | 16 | 0.12 | 0.026

## Resultados
| P (mg/kg) |  | S (mg/kg) |  | Cl (mg/kg) |  | K (mg/kg) |  | Ca (mg/kg) |  | Cr (mg/kg) |  | Mn (mg/kg) |  | Fe (mg/kg) |  | Ni (mg/kg) |  | Cu (mg/kg) |  | Zn (mg/kg) |  | As (mg/kg) |  | Se (mg/kg) |  | Br (mg/kg) |  | Sr (mg/kg)
LD | 600 |  | 600 |  | 160 |  | 0.04 |  | 0.027 |  | 1.2 |  | 7 |  | 5 |  | 0.3 |  | 1.5 |  | 2.8 |  | 0.04 |  | 0.004 |  | 13 |  | 21
| C | Erro | C | Erro | C | Erro | C | Erro | C | Erro | C | Erro | C | Erro | C | Erro | C | Erro | C | Erro | C | Erro | C | Erro | C | Erro | C | Erro | C | Erro
250326ab | 2161 | 485 | 9600 | 565 | 6600 | 157 | 26.8 | 0.5 | 50.5 | 0.6 | 2.0 | 0.8 | 246 | 9 | 368 | 7 | 1.6 | 0.3 | 5.0 | 2.0 | 31 | 3 | 0.11 | 0.05 | 0.054 | 0.006 | 1300 | 18 | 85 | 22
250326ac | 1469 | 324 | 4419 | 345 | 5480 | 131 | 22.2 | 0.4 | 3.13 | 0.04 | 6.0 | 2.0 | 91 | 5 | 1985 | 31 | 1.5 | 0.3 | 6.0 | 2.0 | 46 | 4 | 0.11 | 0.05 | 0.038 | 0.005
250326ad | 2194 | 448 | 3432 | 364 | 16580 | 317 | 36.1 | 0.7 | 3.52 | 0.05 | 6.0 | 2.0 | 188 | 7 | 3758 | 58 | 1.33 | 0.29 | 7.0 | 2.0 | 44 | 4 | 0.21 | 0.07 | 0.052 | 0.005
250326ae | 1605 | 336 | 3759 | 326 | 2668 | 90 | 13.70 | 0.26 | 2.14 | 0.04 | 6.0 | 2.0 | 104 | 6 | 1068 | 17 | 2.1 | 0.4 | 6.0 | 2.0 | 42 | 4 | 0.19 | 0.07 | 0.038 | 0.005
250326af | 1475 | 309 | 2703 | 273 | 2963 | 88 | 14.59 | 0.27 | 1.97 | 0.03 | 4.0 | 1.0 | 91 | 4 | 2075 | 32 | 0.76 | 0.21 | 3.0 | 1.0 | 27 | 3 |  |  | 0.020 | 0.003
250326ag | 1817 | 366 | 2124 | 279 | 2053 | 81 | 11.89 | 0.22 | 1.71 | 0.03 | 8.0 | 2.0 | 148 | 7 | 1668 | 26 | 2.1 | 0.4 | 8.0 | 2.0 | 35 | 4 | 0.18 | 0.07 | 0.055 | 0.006
250326ah | 1967 | 366 | 1949 | 241 | 4107 | 104 | 10.26 | 0.19 | 2.30 | 0.03 | 4.0 | 1.0 | 126 | 5 | 686 | 11 | 1.19 | 0.26 | 4.0 | 1.0 | 16.0 | 2.0 |  |  | 0.014 | 0.003
250326ai | 1864 | 344 | 1613 | 216 | 3873 | 96 | 9.63 | 0.18 | 1.780 | 0.028 | 4.0 | 1.0 | 53 | 3 | 953 | 15 | 0.81 | 0.20 | 2.2 | 0.9 | 11.0 | 2.0 | 0.07 | 0.03 | 0.0180 | 0.0029
250326aj | 2273 | 409 | 2188 | 235 | 5908 | 128 | 15.29 | 0.28 | 2.22 | 0.03 | 4.0 | 1.0 | 56 | 3 | 769 | 12 | 0.75 | 0.18 | 2.3 | 0.9 | 13.0 | 2.0 | 0.051 | 0.025 | 0.0100 | 0.0022
250326ak | 1505 | 293 | 1404 | 203 | 4354 | 102 | 11.92 | 0.22 | 1.772 | 0.027 | 3.2 | 1.0 | 47 | 3 | 917 | 14 | 0.48 | 0.15 | 1.9 | 0.8 | 8.0 | 1.0 |  |  | 0.0090 | 0.0021
250326al | 2083 | 394 | 1742 | 259 | 3024 | 94 | 10.76 | 0.20 | 2.18 | 0.04 | 5.0 | 2.0 | 74 | 5 | 992 | 16 | 1.6 | 0.3 | 3.0 | 1.0 | 16 | 3 | 0.12 | 0.05 | 0.026 | 0.004