## Dados
Elemento | Z | Energia | Área | Erro
290525ab
Elemento | Z | Energia | Área | Erro
Al | 13 | 1.487 | 290 | 39
Si | 14 | 1.740 | 9610 | 106
P | 15 | 2.013 | 388 | 45
S | 16 | 2.307 | 1412 | 60
Cl | 17 | 2.622 | 649 | 69
Ar | 18 | 2.957 | 14967 | 224
K | 19 | 3.313 | 25853 | 204
Ca | 20 | 3.691 | 51629 | 235
Ti | 22 | 4.509 | 18027 | 148
Cr | 24 | 5.412 | 1329 | 94
Mn | 25 | 5.895 | 5692 | 123
Fe | 26 | 6.399 | 403277 | 606
Ni | 28 | 7.472 | 837 | 150
Cu | 29 | 8.041 | 1345 | 156
Zn | 30 | 8.631 | 6269 | 175
As | 33 | 10.532 | 1811 | 178
Kr | 36 | 12.632 | 1281 | 184
Rb | 37 | 13.375 | 2250 | 184
Sr | 38 | 14.142 | 2347 | 187
Y | 39 | 14.932 | 940 | 178
Zr | 40 | 15.746 | 3937 | 182
Ag | 47 | 2.984 | 7939 | 141
290525ac
Elemento | Z | Energia | Área | Erro
Al | 13 | 1.487 | 273 | 40
Si | 14 | 1.740 | 9446 | 106
P | 15 | 2.013 | 391 | 47
S | 16 | 2.307 | 1252 | 59
Cl | 17 | 2.622 | 684 | 68
Ar | 18 | 2.957 | 12843 | 214
K | 19 | 3.313 | 24249 | 198
Ca | 20 | 3.691 | 48232 | 227
Ti | 22 | 4.509 | 16597 | 142
Cr | 24 | 5.412 | 1422 | 93
Mn | 25 | 5.895 | 5534 | 121
Fe | 26 | 6.399 | 384815 | 592
Ni | 28 | 7.472 | 709 | 148
Cu | 29 | 8.041 | 1369 | 154
Zn | 30 | 8.631 | 6270 | 172
As | 33 | 10.532 | 1518 | 175
Kr | 36 | 12.632 | 988 | 184
Rb | 37 | 13.375 | 2321 | 188
Sr | 38 | 14.142 | 2506 | 187
Y | 39 | 14.932 | 718 | 184
Zr | 40 | 15.746 | 4017 | 189
Ag | 47 | 2.984 | 7524 | 137
290525ad
Elemento | Z | Energia | Área | Erro
Al | 13 | 1.487 | 242 | 39
Si | 14 | 1.740 | 9364 | 105
P | 15 | 2.013 | 353 | 43
S | 16 | 2.307 | 1592 | 60
Cl | 17 | 2.622 | 1008 | 70
Ar | 18 | 2.957 | 14338 | 214
K | 19 | 3.313 | 21038 | 187
Ca | 20 | 3.691 | 19035 | 161
Ti | 22 | 4.509 | 10436 | 124
Cr | 24 | 5.412 | 705 | 93
Mn | 25 | 5.895 | 76705 | 295
Fe | 26 | 6.399 | 325135 | 555
Ni | 28 | 7.472 | 484 | 154
Cu | 29 | 8.041 | 36630 | 249
Zn | 30 | 8.631 | 94677 | 342
As | 33 | 10.532 | 10739 | 440
Kr | 36 | 12.632 | 1594 | 418
Rb | 37 | 13.375 | 2298 | 182
Sr | 38 | 14.142 | 5164 | 197
Zr | 40 | 15.746 | 1316 | 173
Ag | 47 | 2.984 | 7188 | 133
Pb | 82 | 10.542 | 34704 | 466
290525ae
Elemento | Z | Energia | Área | Erro
Al | 13 | 1.487 | 209 | 38
Si | 14 | 1.740 | 8732 | 101
P | 15 | 2.013 | 346 | 43
S | 16 | 2.307 | 1494 | 60
Cl | 17 | 2.622 | 1055 | 70
Ar | 18 | 2.957 | 13739 | 211
K | 19 | 3.313 | 20013 | 184
Ca | 20 | 3.691 | 18325 | 158
Ti | 22 | 4.509 | 10029 | 121
Cr | 24 | 5.412 | 465 | 91
Mn | 25 | 5.895 | 72322 | 287
Fe | 26 | 6.399 | 306880 | 539
Ni | 28 | 7.472 | 465 | 149
Cu | 29 | 8.041 | 34612 | 242
Zn | 30 | 8.631 | 88219 | 332
As | 33 | 10.532 | 10127 | 421
Kr | 36 | 12.632 | 1075 | 398
Rb | 37 | 13.375 | 1944 | 175
Sr | 38 | 14.142 | 4529 | 188
Zr | 40 | 15.746 | 1324 | 165
Ag | 47 | 2.984 | 7139 | 132
Pb | 82 | 10.542 | 30970 | 445
290525af
Elemento | Z | Energia | Área | Erro
Al | 13 | 1.487 | 165 | 34
Si | 14 | 1.740 | 3118 | 66
P | 15 | 2.013 | 318 | 37
Cl | 17 | 2.622 | 658 | 61
Ar | 18 | 2.957 | 14499 | 203
K | 19 | 3.313 | 6810 | 131
Ca | 20 | 3.691 | 3304 | 92
Ti | 22 | 4.509 | 9449 | 113
Cr | 24 | 5.412 | 602 | 73
Mn | 25 | 5.895 | 1865 | 128
Fe | 26 | 6.399 | 215881 | 456
Co | 27 | 6.925 | 1726 | 114
Ni | 28 | 7.472 | 196 | 119
Cu | 29 | 8.041 | 368 | 127
Zn | 30 | 8.631 | 709 | 134
Ga | 31 | 9.243 | 247 | 135
Ge | 32 | 9.875 | 164 | 146
As | 33 | 10.532 | 402 | 150
Se | 34 | 11.208 | 315 | 150
Rb | 37 | 13.375 | 1013 | 155
Y | 39 | 14.932 | 317 | 151
Zr | 40 | 15.746 | 2110 | 153
Ag | 47 | 2.984 | 3948 | 117
Eu | 63 | 5.843 | 92 | 165
290525ag
Elemento | Z | Energia | Área | Erro
Al | 13 | 1.487 | 263 | 37
Si | 14 | 1.740 | 4641 | 78
P | 15 | 2.013 | 286 | 38
S | 16 | 2.307 | 210 | 41
Cl | 17 | 2.622 | 482 | 60
Ar | 18 | 2.957 | 14710 | 205
K | 19 | 3.313 | 7697 | 138
Ca | 20 | 3.691 | 4386 | 100
Ti | 22 | 4.509 | 13201 | 129
Cr | 24 | 5.412 | 624 | 81
Mn | 25 | 5.895 | 2032 | 140
Fe | 26 | 6.399 | 263123 | 504
Co | 27 | 6.925 | 1856 | 130
Ni | 28 | 7.472 | 432 | 144
Cu | 29 | 8.041 | 706 | 141
Zn | 30 | 8.631 | 877 | 143
Ga | 31 | 9.243 | 449 | 148
Ge | 32 | 9.875 | 519 | 158
As | 33 | 10.532 | 444 | 160
Se | 34 | 11.208 | 805 | 163
Rb | 37 | 13.375 | 1276 | 159
Y | 39 | 14.932 | 577 | 152
Zr | 40 | 15.746 | 1476 | 149
Ag | 47 | 2.984 | 4262 | 120
Eu | 63 | 5.843 | 136 | 182
290525ah
Elemento | Z | Energia | Área | Erro
Al | 13 | 1.487 | 371 | 40
Si | 14 | 1.740 | 6086 | 88
P | 15 | 2.013 | 323 | 40
S | 16 | 2.307 | 271 | 44
Cl | 17 | 2.622 | 566 | 62
Ar | 18 | 2.957 | 14437 | 207
K | 19 | 3.313 | 9427 | 147
Ca | 20 | 3.691 | 3849 | 101
Ti | 22 | 4.509 | 14084 | 133
Cr | 24 | 5.412 | 747 | 88
Mn | 25 | 5.895 | 3465 | 115
Fe | 26 | 6.399 | 320574 | 548
Co | 27 | 6.925 | 2486 | 134
Ni | 28 | 7.472 | 518 | 143
Cu | 29 | 8.041 | 546 | 148
Zn | 30 | 8.631 | 1119 | 156
Ga | 31 | 9.243 | 752 | 162
Ge | 32 | 9.875 | 1450 | 176
As | 33 | 10.532 | 493 | 176
Se | 34 | 11.208 | 516 | 176
Rb | 37 | 13.375 | 1236 | 175
Y | 39 | 14.932 | 305 | 167
Zr | 40 | 15.746 | 1986 | 165
Ag | 47 | 2.984 | 4881 | 125
290525ai
Elemento | Z | Energia | Área | Erro
Al | 13 | 1.487 | 282 | 38
Si | 14 | 1.740 | 4746 | 79
P | 15 | 2.013 | 367 | 39
Cl | 17 | 2.622 | 406 | 61
Ar | 18 | 2.957 | 14997 | 209
K | 19 | 3.313 | 8896 | 144
Ca | 20 | 3.691 | 3517 | 97
Ti | 22 | 4.509 | 13826 | 132
Cr | 24 | 5.412 | 885 | 86
Mn | 25 | 5.895 | 2284 | 148
Fe | 26 | 6.399 | 303728 | 540
Co | 27 | 6.925 | 2630 | 134
Ni | 28 | 7.472 | 213 | 134
Cu | 29 | 8.041 | 448 | 145
Zn | 30 | 8.631 | 831 | 151
Ga | 31 | 9.243 | 469 | 155
Ge | 32 | 9.875 | 205 | 163
As | 33 | 10.532 | 832 | 168
Se | 34 | 11.208 | 342 | 166
Rb | 37 | 13.375 | 1253 | 162
Zr | 40 | 15.746 | 1589 | 152
Ag | 47 | 2.984 | 4700 | 124
Eu | 63 | 5.843 | 181 | 191
290525aj
Elemento | Z | Energia | Área | Erro
Al | 13 | 1.487 | 459 | 42
Si | 14 | 1.740 | 6453 | 90
P | 15 | 2.013 | 327 | 40
S | 16 | 2.307 | 254 | 43
Cl | 17 | 2.622 | 523 | 63
Ar | 18 | 2.957 | 14327 | 210
K | 19 | 3.313 | 12987 | 162
Ca | 20 | 3.691 | 4289 | 106
Ti | 22 | 4.509 | 15175 | 139
Cr | 24 | 5.412 | 1552 | 98
Mn | 25 | 5.895 | 4224 | 124
Fe | 26 | 6.399 | 358823 | 579
Co | 27 | 6.925 | 2299 | 140
Ni | 28 | 7.472 | 234 | 151
Cu | 29 | 8.041 | 658 | 157
Zn | 30 | 8.631 | 1199 | 160
Ga | 31 | 9.243 | 568 | 165
Ge | 32 | 9.875 | 214 | 176
As | 33 | 10.532 | 561 | 182
Se | 34 | 11.208 | 459 | 183
Rb | 37 | 13.375 | 1948 | 183
Y | 39 | 14.932 | 389 | 173
Zr | 40 | 15.746 | 3314 | 175
Ag | 47 | 2.984 | 5258 | 128
290525ak
Elemento | Z | Energia | Área | Erro
Al | 13 | 1.487 | 242 | 36
Si | 14 | 1.740 | 4297 | 75
P | 15 | 2.013 | 324 | 38
Cl | 17 | 2.622 | 512 | 59
Ar | 18 | 2.957 | 13789 | 202
K | 19 | 3.313 | 8546 | 142
Ca | 20 | 3.691 | 3580 | 98
Ti | 22 | 4.509 | 11525 | 123
Cr | 24 | 5.412 | 775 | 84
Mn | 25 | 5.895 | 2628 | 106
Fe | 26 | 6.399 | 274657 | 507
Co | 27 | 6.925 | 2261 | 126
Ni | 28 | 7.472 | 394 | 139
Cu | 29 | 8.041 | 746 | 145
Zn | 30 | 8.631 | 1039 | 153
Ga | 31 | 9.243 | 411 | 155
Ge | 32 | 9.875 | 215 | 165
As | 33 | 10.532 | 373 | 167
Se | 34 | 11.208 | 289 | 167
Rb | 37 | 13.375 | 1240 | 163
Zr | 40 | 15.746 | 4727 | 165
Ag | 47 | 2.984 | 4471 | 121
290525al
Elemento | Z | Energia | Área | Erro
Al | 13 | 1.487 | 239 | 37
Si | 14 | 1.740 | 4207 | 75
P | 15 | 2.013 | 307 | 38
S | 16 | 2.307 | 187 | 40
Cl | 17 | 2.622 | 477 | 59
Ar | 18 | 2.957 | 13120 | 200
K | 19 | 3.313 | 8741 | 142
Ca | 20 | 3.691 | 3822 | 98
Ti | 22 | 4.509 | 11977 | 123
Cr | 24 | 5.412 | 737 | 82
Mn | 25 | 5.895 | 2332 | 103
Fe | 26 | 6.399 | 281245 | 512
Co | 27 | 6.925 | 2260 | 125
Ni | 28 | 7.472 | 341 | 136
Cu | 29 | 8.041 | 172 | 140
Zn | 30 | 8.631 | 1074 | 147
Ga | 31 | 9.243 | 455 | 150
Ge | 32 | 9.875 | 1018 | 165
As | 33 | 10.532 | 403 | 167
Se | 34 | 11.208 | 342 | 169
Rb | 37 | 13.375 | 1560 | 177
Y | 39 | 14.932 | 371 | 172
Zr | 40 | 15.746 | 2002 | 172
Ag | 47 | 2.984 | 4473 | 120
290525am
Elemento | Z | Energia | Área | Erro
Al | 13 | 1.487 | 236 | 36
Si | 14 | 1.740 | 4133 | 74
P | 15 | 2.013 | 332 | 37
Cl | 17 | 2.622 | 522 | 59
Ar | 18 | 2.957 | 13507 | 198
K | 19 | 3.313 | 7214 | 133
Ca | 20 | 3.691 | 3660 | 94
Ti | 22 | 4.509 | 10083 | 115
Cr | 24 | 5.412 | 651 | 77
Mn | 25 | 5.895 | 1973 | 97
Fe | 26 | 6.399 | 224217 | 460
Co | 27 | 6.925 | 2056 | 118
Cu | 29 | 8.041 | 409 | 132
Zn | 30 | 8.631 | 593 | 141
Ga | 31 | 9.243 | 477 | 147
Ge | 32 | 9.875 | 234 | 156
As | 33 | 10.532 | 425 | 161
Se | 34 | 11.208 | 364 | 163
Rb | 37 | 13.375 | 1364 | 170
Y | 39 | 14.932 | 1313 | 169
Zr | 40 | 15.746 | 3455 | 172
Ag | 47 | 2.984 | 4037 | 117
290525an
Elemento | Z | Energia | Área | Erro
Al | 13 | 1.487 | 259 | 38
Si | 14 | 1.740 | 4767 | 79
P | 15 | 2.013 | 278 | 38
Cl | 17 | 2.622 | 610 | 60
Ar | 18 | 2.957 | 12049 | 199
K | 19 | 3.313 | 11452 | 151
Ca | 20 | 3.691 | 2917 | 92
Ti | 22 | 4.509 | 10699 | 118
Cr | 24 | 5.412 | 639 | 80
Mn | 25 | 5.895 | 2299 | 101
Fe | 26 | 6.399 | 246244 | 481
Co | 27 | 6.925 | 2029 | 123
Ni | 28 | 7.472 | 263 | 130
Cu | 29 | 8.041 | 313 | 138
Zn | 30 | 8.631 | 803 | 146
Ga | 31 | 9.243 | 411 | 152
Ge | 32 | 9.875 | 209 | 162
As | 33 | 10.532 | 540 | 170
Se | 34 | 11.208 | 575 | 175
Rb | 37 | 13.375 | 2741 | 189
Y | 39 | 14.932 | 504 | 181
Zr | 40 | 15.746 | 2510 | 182
Ag | 47 | 2.984 | 5027 | 121
290525ao
Elemento | Z | Energia | Área | Erro
Al | 13 | 1.487 | 358 | 39
Si | 14 | 1.740 | 4529 | 77
P | 15 | 2.013 | 316 | 38
Cl | 17 | 2.622 | 773 | 62
Ar | 18 | 2.957 | 13047 | 197
K | 19 | 3.313 | 13538 | 158
Ca | 20 | 3.691 | 2550 | 91
Ti | 22 | 4.509 | 10378 | 118
Cr | 24 | 5.412 | 564 | 80
Mn | 25 | 5.895 | 2454 | 102
Fe | 26 | 6.399 | 255477 | 489
Co | 27 | 6.925 | 2015 | 122
Ni | 28 | 7.472 | 270 | 137
Cu | 29 | 8.041 | 370 | 144
Zn | 30 | 8.631 | 637 | 150
Ga | 31 | 9.243 | 281 | 154
Ge | 32 | 9.875 | 174 | 167
As | 33 | 10.532 | 532 | 173
Se | 34 | 11.208 | 496 | 175
Rb | 37 | 13.375 | 3157 | 188
Y | 39 | 14.932 | 959 | 182
Zr | 40 | 15.746 | 1732 | 178
Ag | 47 | 2.984 | 4066 | 119
290525ap
Elemento | Z | Energia | Área | Erro
Al | 13 | 1.487 | 377 | 39
Si | 14 | 1.740 | 5015 | 80
P | 15 | 2.013 | 283 | 37
Cl | 17 | 2.622 | 496 | 57
Ar | 18 | 2.957 | 13249 | 198
K | 19 | 3.313 | 8482 | 139
Ca | 20 | 3.691 | 1811 | 86
Ti | 22 | 4.509 | 8608 | 112
Cr | 24 | 5.412 | 577 | 83
Mn | 25 | 5.895 | 2708 | 106
Fe | 26 | 6.399 | 249332 | 484
Co | 27 | 6.925 | 2091 | 124
Ni | 28 | 7.472 | 210 | 132
Cu | 29 | 8.041 | 362 | 142
Zn | 30 | 8.631 | 684 | 150
Ga | 31 | 9.243 | 387 | 157
Ge | 32 | 9.875 | 305 | 168
As | 33 | 10.532 | 501 | 170
Se | 34 | 11.208 | 344 | 171
Rb | 37 | 13.375 | 1528 | 177
Y | 39 | 14.932 | 238 | 166
Zr | 40 | 15.746 | 1496 | 169
Ag | 47 | 2.984 | 4521 | 118
290525aq
Elemento | Z | Energia | Área | Erro
Al | 13 | 1.487 | 382 | 40
Si | 14 | 1.740 | 5512 | 83
P | 15 | 2.013 | 313 | 37
Cl | 17 | 2.622 | 524 | 60
Ar | 18 | 2.957 | 13783 | 204
K | 19 | 3.313 | 10397 | 149
Ca | 20 | 3.691 | 1799 | 88
Ti | 22 | 4.509 | 10169 | 119
Cr | 24 | 5.412 | 795 | 86
Mn | 25 | 5.895 | 2245 | 106
Fe | 26 | 6.399 | 264777 | 499
Co | 27 | 6.925 | 2133 | 128
Ni | 28 | 7.472 | 367 | 143
Cu | 29 | 8.041 | 478 | 150
Zn | 30 | 8.631 | 900 | 161
Ga | 31 | 9.243 | 559 | 166
Ge | 32 | 9.875 | 208 | 175
As | 33 | 10.532 | 583 | 179
Se | 34 | 11.208 | 581 | 177
Rb | 37 | 13.375 | 1453 | 181
Y | 39 | 14.932 | 256 | 170
Zr | 40 | 15.746 | 1529 | 166
Ag | 47 | 2.984 | 5059 | 122

## Análise
| Al | Ca | K | Ti
290525ab | 61000 | 26410 | 20010 | 4570
290525ac | 66921.05 | 28752.67 | 21872.49 | 4903.324
290525ad | 53136.55 | 10164.21 | 16997.57 | 2761.678
290525ae | 47891.42 | 10211.71 | 16874.39 | 2769.683
290525af | 35827.17 | 1744.663 | 5441.016 | 2472.722
290525ag | 56287.2 | 2282.787 | 6061.494 | 3405.036
290525ah | 80902.8 | 2041.176 | 7564.277 | 3701.49
290525ai | 59198.58 | 1795.467 | 6871.654 | 3497.999
290525aj | 100861.2 | 2291.977 | 10500.85 | 4018.842
290525ak | 55252.15 | 1987.741 | 7179.613 | 3171.288
290525al | 57349.64 | 2230.315 | 7717.883 | 3463.712
290525am | 55007.22 | 2074.587 | 6187.114 | 2832.425
290525an | 67672.99 | 1853.51 | 11010.35 | 3369.145
290525ao | 86385.12 | 1496.37 | 12020.28 | 3018.078
290525ap | 89582.84 | 1046.513 | 7416.279 | 2465.169
290525aq | 87254.17 | 999.3022 | 8738.466 | 2799.381